## Polymers
Material	Low bound (GPa)	High bound (GPa)	Average (Gpa)	Difference (Gpa)
Rubber (small strain)	0.01	0.1	0.055	0.09
PTFE (Teflon)	0.5		0.5	0
Low density polyethylene	0.11	0.45	0.28	0.34
HDPE	0.8		0.8	0
Polypropylene	1.5	2	1.75	0.5
Bacteriophage capsids	1	3	2	2
Polyethylene terephthalate (PET)	2	2.7	2.35	0.7
Polystyrene	3	3.5	3.25	0.5
Nylon	2	4	3	2
Aramid	70.5	112.4	91.45	41.9

## Metals
Material	Low bound (GPa)	High bound (GPa)	Average (Gpa)	Difference (Gpa)
Brass	100	125	112.5	25
Bronze	96	120	108	24
Titanium (Ti)	110.3		110.3	0
Titanium alloys	105	120	112.5	15
Wrought iron	190	210	200	20
Steel (ASTM-A36)	200		200	0
Copper (Cu)	117		117	0
Aluminum	69		69	0
Magnesium metal (Mg)	45		45	0

## Biological
Material	Low bound (GPa)	High bound (GPa)	Average (Gpa)	Difference (Gpa)
Diatom frustules (largely silicic acid)	0.35	2.77	1.56	2.42
Medium-density fiberboard (MDF)	4		4	0
Material	Low bound (GPa)	High bound (GPa)	Average (Gpa)	Difference (Gpa)
Oak wood (along grain)	11		11	0
Human Cortical Bone	14		14	0
Aromatic peptide nanotubes	19	27	23	8
Mother-of-pearl (nacre, largely calcium carbonate)	70		70	0
Tooth enamel (largely calcium phosphate)	83		83	0
Stinging nettle fiber	87		87	0
Flax fiber	58		58	0
Hemp fiber	35		35	0
Aromatic peptide nanospheres	230	275	252.5	45

## Composites
Material	Low bound (GPa)	High bound (GPa)	Average (Gpa)	Difference (Gpa)
Glass-reinforced polyester matrix	17.2		17.2	0
Carbon fiber reinforced plastic (50/50 fibre/matrix, biaxial fabric)	30	50	40	20
Carbon fiber reinforced plastic (70/30 fibre/matrix, unidirectional, along grain)	181		181	0
High-strength concrete	30		30	0

## Ceramic
Material	Low bound (GPa)	High bound (GPa)	Average (Gpa)	Difference (Gpa)
Glass	50	90	70	40
Silicon Single crystal, different directions	130	185	157.5	55
polycrystalline Yttrium iron garnet (YIG)	193		193	0
single-crystal Yttrium iron garnet (YIG)	200		200	0
Beryllium (Be)	287		287	0
Molybdenum (Mo)	329		329	0
Tungsten (W)	400	410	405	10
Silicon carbide (SiC)	450		450	0
Osmium (Os)	550		550	0
Tungsten carbide (WC)	450	650	550	200
Single-walled carbon nanotube	1000		1000	0
Graphene	1050		1050	0
Diamond (C)	1220		1220	0
Carbyne (C)	2000		2000	0